## Sheet1
Load resistance (k ohm)	Impact force (gf)	Peak voltage (V)	RMS voltage (mV)	Volt*seconds (Vs)	Voltage halving time (ms)		Peak power (mW)	Charge transfer (uC)	Capacitance calculated from RC-time (nF)	Energy assuming 39nF capacitor (nJ)
Open (infinity)	50	0.5	0.442
Open (infinity)	150	1.8	1.4
Open (infinity)	250	3.6	2.9
Open (infinity)	500	8	6.02
Open (infinity)	1000	20
Open (infinity)	2000	50
550	50	0.3	0.094	0.01	10		0.0001636364	1.81818181818182E-005	18.1818181818	1.755
550	150	1.08	0.42	0.0325	20		0.0021207273	5.90909090909091E-005	36.3636363636	22.7448
550	250	2	0.8	0.065	25		0.0072727273	0.0001181818	45.4545454545	78
550	500	6.4	3	0.23	30		0.0744727273	0.0004181818	54.5454545455	798.72
550	1000	13.6	6.71	0.2	30		0.3362909091	0.0003636364	54.5454545455	3606.72
550	2000	40		1.6	30		2.9090909091	0.0029090909	54.5454545455	31200
450	50	0.39	0.092	0.015	15		0.000338	3.33333333333333E-005	33.3333333333	2.96595
450	150	1.15	0.42	0.0325	20		0.0029388889	7.22222222222222E-005	44.4444444444	25.78875
450	250	2	0.8	0.05	20		0.0088888889	0.0001111111	44.4444444444	78
450	500	4.5	1.87	0.13	20		0.045	0.0002888889	44.4444444444	394.875
450	1000	13.7	5	0.18	20		0.4170888889	0.0004	44.4444444444	3659.955
450	2000	35	16	1.2	20		2.7222222222	0.0026666667	44.4444444444	23887.5
350	50	0.3	0.094	0.011	15		0.0002571429	3.14285714285714E-005	42.8571428571	1.755
350	150	0.98	0.352	0.025	20		0.002744	7.14285714285714E-005	57.1428571429	18.7278
350	250	1.8	0.65	0.04	15		0.0092571429	0.0001142857	42.8571428571	63.18
350	500	4.3	1.69	0.12	20		0.0528285714	0.0003428571	57.1428571429	360.555
350	1000	11.6	3.87	0.14	20		0.3844571429	0.0004	57.1428571429	2623.92
350	2000	31	16.2	0.48	20		2.7457142857	0.0013714286	57.1428571429	18739.5
250	50	0.3	0.084	0.01	10		0.00036	0.00004	40	1.755
250	150	0.92	0.273	0.02	10		0.0033856	0.00008	40	16.5048
250	250	1.7	0	0.035	10		0.01156	0.00014	40	56.355
250	500	4.1	1.57	0.1	10		0.06724	0.0004	40	327.795
250	1000	8.6	2.23	0.1	10		0.29584	0.0004	40	1442.22
250	2000	28	10.9	0.7	10		3.136	0.0028	40	15288
150	50	0.2	0.052	0.005	5		0.0002666667	3.33333333333333E-005	33.3333333333	0.78
150	150	0.87	0.223	0.015	10		0.005046	0.0001	66.6666666667	14.75955
150	250	1.7	0.056	0.03	10		0.0192666667	0.0002	66.6666666667	56.355
150	500	3.3	1.05	0.06	10		0.0726	0.0004	66.6666666667	212.355
150	1000	5.8	1.12	0.075	5		0.2242666667	0.0005	33.3333333333	655.98
150	2000	21	7	0.6	10		2.94	0.004	66.6666666667	8599.5
50	50	0.1	0.024	0.002	2.5		0.0002	0.00004	50	0.195
50	150	0.5	0.096	0.005	5		0.005	0.0001	100	4.875
50	250	1.4	0.4	0.025	5		0.0392	0.0005	100	38.22
50	500	1.24	0.54	0.05	5		0.030752	0.001	100	29.9832
50	1000	5.5	1.09	0.075	5		0.605	0.0015	100	589.875
50	2000	14	2.9	0.3	5		3.92	0.006	100	3822

	50 gf Impact	100 gf Impact	250 gf Impact	500 gf Impact	1000 gf Impact	2000 gf Impact
550	0.3	1.08	4	6.4	13.6	40
450	0.39	1.15	2	4.5	13.7	35
350	0.3	0.98	1.8	4.3	11.6	31
250	0.3	0.92	1.7	4.1	8.6	28
150	0.2	0.87	1.7	3.3	5.8	21
50	0.1	0.5	1.4	1.24	5.5	14

current (mA)	0.0005454545	0.0019636364	0.0072727273	0.0116363636	0.0247272727	0.0727272727
	0.0008666667	0.0025555556	0.0044444444	0.01	0.0304444444	0.0777777778
	0.0008571429	0.0028	0.0051428571	0.0122857143	0.0331428571	0.0885714286
	0.0012	0.00368	0.0068	0.0164	0.0344	0.112
	0.0013333333	0.0058	0.0113333333	0.022	0.0386666667	0.14
	0.002	0.01	0.028	0.0248	0.11	0.28

voltages
	550	450	350	250	150	50
50	0.3	0.39	0.3	0.3	0.2	0.1
100	1.08	1.15	0.98	0.92	0.87	0.5
250	4	2	1.8	1.7	1.7	1.4
500	6.4	4.5	4.3	4.1	3.3	1.24
1000	13.6	13.7	11.6	8.6	5.8	5.5			2193847972
2000	40	35	31	28	21	14

	50 gf Impact	100 gf Impact	250 gf Impact	500 gf Impact	1000 gf Impact	2000 gf Impact
550	0.0001636364	0.0021207273	0.0290909091	0.0744727273	0.3362909091	2.9090909091
450	0.000338	0.0029388889	0.0088888889	0.045	0.4170888889	2.7222222222
350	0.0002571429	0.002744	0.0092571429	0.0528285714	0.3844571429	2.7457142857
250	0.00036	0.0033856	0.01156	0.06724	0.29584	3.136
150	0.0002666667	0.005046	0.0192666667	0.0726	0.2242666667	2.94
50	0.0002	0.005	0.0392	0.030752	0.605	3.92

	50 gf Impact	100 gf Impact	250 gf Impact	500 gf Impact	1000 gf Impact	2000 gf Impact
550	7.36363636363637E-006	9.54327272727273E-005	0.0013090909	0.0033512727	0.0151330909	0.1309090909
450	0.000012675	0.0001102083	0.0003333333	0.0016875	0.0156408333	0.1020833333
350	7.71428571428572E-006	0.00008232	0.0002777143	0.0015848571	0.0115337143	0.0823714286
250	0.0000081	0.000076176	0.0002601	0.0015129	0.0066564	0.07056
150	0.000004	0.00007569	0.000289	0.001089	0.003364	0.0441
50	0.0000015	0.0000375	0.000294	0.00023064	0.0045375	0.0294

½-time
	50 gf Impact	100 gf Impact	250 gf Impact	500 gf Impact	1000 gf Impact	2000 gf Impact
550	15	20	25	30	30	30
450	15	20	20	20	20	20
350	15	20	15	20	20	20
250	10	10	10	10	10	10
150	5	10	10	10	5	10
50	2.5	5	5	5	5	5

	50 gf Impact	100 gf Impact	250 gf Impact	500 gf Impact	1000 gf Impact	2000 gf Impact
550	33.3333333333	36.3636363636	45.4545454545	54.5454545455	54.5454545455	54.5454545455
450	33.3333333333	44.4444444444	44.4444444444	44.4444444444	44.4444444444	44.4444444444
350	42.8571428571	57.1428571429	42.8571428571	57.1428571429	57.1428571429	57.1428571429
250	40	40	40	40	40	40
150	33.3333333333	66.6666666667	66.6666666667	66.6666666667	33.3333333333	66.6666666667
50	50	100	100	100	100	100
Peak voltage against load resistance
Resistance (10^3 ohms)
Peak voltage (volts)
Output energy against load resistance
Load resistance (10^3 ohms)
Energy (mJ)
Peak power against load resistance
Load resistance (10^3 ohms)
Power (mW)
Voltage halving time
Load resistance (10^3 ohms)
Time (ms)
Calculated capacitance
Load resistance (10^3 ohms)
Capacitance (nF)